## RMBIL
| Heat balance - Ball mill |  |  | DS4, 2.6 % H2O, 2-fan system |  |  |  |  | Language
| Plant: | Holderbank |  |  |  |  | Date: | 2011-10-01
| Equipment: | CM |  |  |  |  | Visa: | KHB
| Mill type | EDM |  | Mill size | 4.4*15 |  | Mill dimensions
| System | 2-fan system |  | Supplier | KHD |  | Diameter | 4.4
| Separator | 3rd generation |  | circulating load | 3 |  | Length | 14.5
| Discharge | End discharge
| Plant altitude | 540 | m above sea level
| Material type |  | Feed | Humidity | Temperature | Composition | Composition | cp | #NAME?
|  |  | t/h | %H2O | °C | % (wet) | % (dry) | kJ/kg°C | Click "Additional data input" for system definition etc.
| Clinker |  | 60.9 | 0 | 130 | 54 | 55.42 | #NAME? | see Worksheet "Help" for useful hints
| Slag |  | 45.1 | 5.5 | 20 | 40 | 38.79 | #NAME? | Gasflows in Nm3/h refer to wet Gas
| Gypsum |  | 6.8 | 6 | 20 | 6 | 5.79 | #NAME? | Gasflows in actual m3/h refer to wet Gas
|  |  |  | 18 | 20 | 0 | 0.00 | #NAME? | Feed moistures refer to wet material
|  |  |  | 0.2 | 30 | 0 | 0.00 | #NAME? | Feed composition refers to wet material
| Mill feed rate wet |  | 112.8 | 2.56 | #NAME? | 100.0 | 100.00 | #REF! | Gas humidities refer to wet gas
| Production |  | 110 | 0.1 | 90 |  |  |  | All oxygen contents in cells A1 - I121 refer to dry gas
|  |  | counter | counter | Efficiency | Efficiency | Inlet | Outlet
|  |  | kWh/t | kW | Drive | Fan | mbar | mbar |  | Cells in range K22 - N54 are unprotected / available to user
| Mill |  | 31.8 | 3498 | 0.93 |  | -2 | -12
| Separator |  | 2 | 220 | 0.94
| Kiln fan |  | 0.0 | 0 | 0.94 | 0.8 | -5 | -5
| Mill fan |  | 0.9 | 100 | 0.94 | 0.8 | -28 | 0
| Separator fan |  | 2.1 | 230 | 0.94 | 0.8 | -33 | -1
| Filter fan |  | 0.9 | 100 | 0.94 | 0.8 | -20 | -2
|  |  | Mill | Cooling Tower | System | Filter
| Water injection | l/h | 0 | 1
| False air rate | % | 10 | 0 | 20 | 5
| #REF! | °C |  | #REF!
|  |  | Flow rate | Flow rate | Temperature
|  |  | Nm3/h w | Bm3/h w | °C
| #REF! |  | 29'550 | 42000 | 85
| Separator fan inlet |  | 130000 | 196'939 | 100.0
| Separator fresh air |  | 10000 | 11'900 | 20
|  |  | Feed | Inlet (Gas) | Rejects | Product
| Temperature Separator | °C | 90 | #NAME? | #REF! | #NAME?
|  |  | Water injection | Grinding heat | Separator rejects | Hot gases Kiln | Hot gases HGG | Fresh air
|  |  | l/h | % | % | % | % | %
| Compartment 1 |  | 0 | 30 | 100 | 100 | 100 | 100
| Compartment 2 |  | 0 | 70 | 0 | 0 | 0 | 0
| #NAME? |  | Inlet | Inlet | Outlet | Outlet | Temperature
|  |  | solids | Gas | solids | Gas | mill shell
|  |  | °C | °C | °C | °C | °C
| Compartment 1 |  | #NAME? | #NAME? | #NAME? | #NAME? | 80
| Compartment 2 |  | #NAME? | #NAME? | #NAME? | 85 | 85
| Kiln |  |  |  | Miscellaneous
| Spec. heat consumption | MJ/kg | 3.3 |  | Water temperature |  | °C | 22
| Capacity | t/d | 3000 |  | Relative humidity air |  | % | 60
| Kiln type |  | DS4 |  | surface factor separator |  | - | 3
| O2 at preheater exit (dry) | % | 3.5 |  | Cyclone efficiency |  | % | 95
| Kiln exhaust gases | Nm3/h | 175'153 |  | Coal-volatile matter |  | % | 20
|  |  |  | Dust load mill exit |  |  | g/Nm3 | 200
|  |  |  | assumed moisture at outlet diaphr. comp. 1 |  |  | % | 3
Available gases
|  |  | Flow rate | Temperature | Humidity | Dust | Oxygen | cp
|  |  | Nm3/h w | °C | g/Nm3 w | g/Nm3 w | % | kJ/Nm3°C
| Kiln exhaust gases |  | 0.01 | 360 | 50 | 50 | 3.5 | #NAME?
| Hot gases |  |  | 600 | #REF! | 0 | #REF! | #REF!
| Cooler exhaust gases |  | 0 | 330 | #NAME? | 30 | 21 | #NAME?
| Fresh air |  | 0 | 20 | #NAME? | 0 | 21 | 1.29
Gas Flows
|  | Flow rate | Flow rate | Temperature | Humidity | Dust | Oxygen | Pressure
|  | m3/h w | Nm3/h w | °C | g/Nm3 w | g/Nm3w | % dry | mbar
| Kiln exhaust gases after PH | '0 | '0 | 360 | 50 | 50 | 3.5 | -5 | 1
| Cooler exhaust gases | - | - | 330 | #NAME? | 30 | #NAME? |  | 2
| Cooling tower - Inlet | #NAME? | '0 | #NAME? | #NAME? | 50 | #NAME? | -5 | 3
| Water injection Cooling tower | '1 | '1 | 22 | 803 |  | 0.0 |  | 4
| False air rate Cooling tower | - | - | 20 | #NAME? |  | #NAME? |  | 5
| Gases after CT | #REF! | '1 | #REF! | #NAME? | 0 | #NAME? | -5 | 6
| Kiln fan - Outlet | #NAME? | '1 | #NAME? | #NAME? | 0 | #NAME? | -5 | 7
| Coalmill | #NAME? | - | #NAME? | #NAME? | 0 | #NAME? | -5 | 8
| Mill - Available gases | #NAME? | '1 | #NAME? | #NAME? | 0 | #NAME? | -5 | 9
| Excess gas | #NAME? | #NAME? | #NAME? | #NAME? | 0 | #NAME? | 5 | 10
| Gas to mill | #NAME? | #NAME? | #NAME? | #NAME? | 0 | #NAME? | 5 | 11
[8 empty] | 5 | #N/A
#NAME?
| Hot gas generator | #REF! | #REF! | 600 | #REF! |  | #REF! | -2
| Fresh air | #REF! | #REF! | 20 | #NAME? |  | 21 | -2
| Recirculating gases | #REF! | #REF! | #NAME? | #REF! | #REF! | #REF! | -2
| Mill inlet | #NAME? | #NAME? | #NAME? | #NAME? | #NAME? | #NAME? | -2
| False air mill | #REF! | #REF! | 85 | #NAME? |  | #NAME? | -12
| Water evaporated in mill | 4'914 | 3'457 | 85 | 803 |  | 0 | -12
| Mill outlet | #REF! | #REF! | 85 | #REF! | #NAME? | #REF! | -12
| Mill fan inlet | #REF! | #REF! | #NAME? | #REF! | #REF! | #REF! | -28
| Mill fan outlet | #REF! | #REF! | #NAME? | #REF! | #REF! | #REF! | 0
| Filter fan inlet | #REF! | #REF! | #NAME? | #REF! | 0 | #REF! | -20
| Filter fan outlet | #REF! | #REF! | #NAME? | #REF! | 0 | #REF! | -2
| System exhaust | #REF! | #REF! | #NAME? | #REF! | #REF! | #REF! | 0
| Water evaporated in mill |  | 2'777 | kg/h
| Dew point (Mill fan inlet) |  | #REF! | °C
| Hot gas generator |  | #REF! | MJ/h | #REF! | MW
| Fuel consumption |  | #REF! | kg/h | 42 | MJ/kg net calorific value
Heat balance - Mill
| Kiln exhaust gases | Qof= | #NAME? | kJ/kg | #NAME? | MJ/h | #NAME? | %
| Hot gases | Qhg= | #REF! | kJ/kg | #REF! | MJ/h | #REF! | %
| Cooler exhaust gases | Qka= | #NAME? | kJ/kg | #NAME? | MJ/h | #NAME? | %
| Fresh air + False air | Qfr= | #NAME? | kJ/kg | #NAME? | MJ/h | #NAME? | %
| Recirculating gases | Qfa= | #REF! | kJ/kg | #REF! | MJ/h | #REF! | %
| Material | Qma= | #NAME? | kJ/kg | #NAME? | MJ/h | #NAME? | %
| Water | Qwa= | #NAME? | kJ/kg | #NAME? | MJ/h | #NAME? | %
| Grinding heat | Qmw= | 106 | kJ/kg | 11,711 | MJ/h | #NAME? | %
| INPUT : |  | #NAME? | kJ/kg | #NAME? | MJ/h | #NAME? | %
| Evaporation heat | Qvd= | #NAME? | kJ/kg | #NAME? | MJ/h | #NAME? | %
| Radiation/Convection | Qs/k= | 7 | kJ/kg | 779 | MJ/h | #NAME? | %
| Material | Qrm= | #NAME? | kJ/kg | #NAME? | MJ/h | #NAME? | %
| Water | Qwa= | #NAME? | kJ/kg | #NAME? | MJ/h | #NAME? | %
| Mill exhaust gases | Qag= | #NAME? | kJ/kg | #NAME? | MJ/h | #NAME? | %
| OUTPUT : |  | #NAME? | kJ/kg | #NAME? | MJ/h | #NAME? | %
case 1 : CT before KF (i3=1), cooler gas before CT (i4=1), coalmill before/after CT (i5=1 / 2)
|  | water | amount dry | flow (wet) | CO2 | H2O | N2 | O2 | H2O | T in | T out | h in | h out | H in | Hout | Vmax | dust
|  | t/h | t/h | Nm3/h | Vol% | Vol% | Vol% | Vol% | g/Nm3w | C | C | kJ/Nm3w | kJ/Nm3w | MJ/h | MJ/h | Nm3/h | g/Nm3w
1 | Kiln exhaust gases after PH | 0.000 | 0.00 | 0.01 | 30.40 | 6.225 | 60.09 | 3.28 | 50 | 360 | #REF! | #NAME? | #NAME? | #NAME? | #NAME? | 0.01 | 50
0 | Coalmill | 0.000 | 0.00 | 0 | 30.40 | 6.225 | 60.09 | 3.28 | 50 | 360 |  | #NAME? |  | #NAME? |  | 0 | 50
0 | residual | 0.000 | 0.00 | 0.01 | 30.40 | 6.225 | 60.09 | 3.28 | 50 | 360 | #REF! | #NAME? | #NAME? | #NAME? | #NAME? | 0.01 | 50
2 | Cooler exhaust gases | #NAME? | 0.00 | 0 | 0 | #NAME? | #NAME? | #NAME? | #NAME? | 330 | #REF! | #NAME? | #NAME? | #NAME? | #NAME? | 0 | 30
3 | Cooling tower - Inlet | #NAME? | 0.0000005 | 0.01 | 30.40 | #NAME? | #NAME? | #NAME? | #NAME? | #NAME? | #REF! | #NAME? |  | #NAME? |  | 0.01 | 50.0
4 | Water injection Cooling tower | 0.0008032128514 |  | 1 |  | 100 |  |  | 803.2128514 | 22 | #REF! |  |  | #NAME? | #NAME? | 1
5 | False air rate Cooling tower | #NAME? | 0.00 | 0 | 0 | #NAME? | #NAME? | #NAME? | #NAME? | 20 | #REF! | #NAME? | #NAME? | #NAME? | #NAME? | 0
6 | Gases after CT | #NAME? | 0.0000005 | 1.01 | 0.3 | #NAME? | #NAME? | #NAME? | #NAME? | #REF! | #REF! | #NAME? |  |  |  | 1.01 | 0.495049505
7 | Kiln fan - Outlet | #NAME? | 0.0000005 | 1.01 | 0.3 | #NAME? | #NAME? | #NAME? | #NAME? | #NAME? |  | #NAME? |  | #NAME? |  | 1.01 | 0.495049505
8 | Coalmill | #NAME? | 0.00 | 0 | 0.3 | #NAME? | #NAME? | #NAME? | #NAME? | #NAME? |  | #NAME? |  | #NAME? |  | 0 | 0.495049505
9 | Mill - Available gases | #NAME? | 0.00 | 1.01 | 0.3 | #NAME? | #NAME? | #NAME? | #NAME? | #NAME? |  | #NAME? |  | #NAME? |  | 1.01 | 0.495049505
10 | Excess gas | #NAME? | #NAME? | #NAME? | 0.3 | #NAME? | #NAME? | #NAME? | #NAME? | #NAME? |  | #NAME? |  |  |  |  | 0.495049505
11 | Gas to mill | #NAME? | #NAME? | #NAME? | 0.3 | #NAME? | #NAME? | #NAME? | #NAME? | #NAME? | 85 | #NAME? | #NAME? | #NAME? | #NAME? | 1.01 | 0.495049505
case 2 : CT after KF (i3=2), cooler gas before CT (i4=1), coalmill before/after CT (i5=1 / 2)
1 | Kiln exhaust gases after PH | 0.000 | 0.00 | 0.01 | 30.4 | 6.2 | 60.1 | 3.3 | 50.0 | 360.0 | #REF! | #NAME? | #NAME? | #NAME? | #NAME? | 0.01 | 50
2 | Kiln fan - Outlet | 0.000 | 0.00 | 0.01 | 30.4 | 6.2 | 60.1 | 3.3 | 50.0 | #NAME? |  | #NAME? |  | #NAME? |  | 0.01 | 50
0 | Coalmill | 0.000 | 0.00 | 0 | 30.4 | 6.2 | 60.1 | 3.3 | 50.0 | #NAME? |  | #NAME? |  | #NAME? |  | 0 | 50
0 | residual | 0.000 | 0.00 | 0.01 | 30.4 | 6.2 | 60.1 | 3.3 | 50.0 | #NAME? |  | #NAME? |  | #NAME? | 0 | 0.01 | 50
3 | Cooler exhaust gases | #NAME? | 0.00 | 0 | 0 | #NAME? | #NAME? | #NAME? | #NAME? | 330.0 | #REF! | #NAME? | #NAME? | #NAME? | #NAME? | 0 | 30
4 | Cooling tower - Inlet | #NAME? | 0.00 | 0.01 | 30.40 | #NAME? | #NAME? | #NAME? | #NAME? | #NAME? | #REF! | #NAME? |  | #NAME? |  | 0.01 | 50
5 | Water injection Cooling tower | 0.001 |  | 1 |  | 100 |  |  | 803.2 | 22.0 | #REF! |  |  | #NAME? | #NAME? | 1
6 | False air rate Cooling tower | #NAME? | 0.00 | 0 | 0 | #NAME? | #NAME? | #NAME? | #NAME? | 20.0 | #REF! | #NAME? | #NAME? | #NAME? | #NAME? | 0
7 | Gases after CT | #NAME? | 0.00 | 1.01 | 0.3 | #NAME? | #NAME? | #NAME? | #NAME? | #REF! | #REF! | #NAME? |  | #NAME? |  | 1.01 | 0.495049505
8 | Coalmill | #NAME? | 0.00 | 0 | 0.3 | #NAME? | #NAME? | #NAME? | #NAME? | #REF! |  | #NAME? |  | #NAME? |  | 0 | 0.495049505
9 | Mill - Available gases | #NAME? | 0.00 | 1.01 | 0.3 | #NAME? | #NAME? | #NAME? | #NAME? | #REF! |  | #NAME? |  | #NAME? |  | 1.01 | 0.495049505
10 | Excess gas | #NAME? | #NAME? | #NAME? | 0.3 | #NAME? | #NAME? | #NAME? | #NAME? | #NAME? |  | #NAME? |  |  |  |  | 0.495049505
11 | Gas to mill | #NAME? | #NAME? | #NAME? | 0.3 | #NAME? | #NAME? | #NAME? | #NAME? | #NAME? | 85 | #NAME? | #NAME? | #NAME? | #NAME? | 1.01 | 0.495049505
case 3 : CT before KF (i3=1), cooler gas after CT (i4=2), coalmill before/after CT (i5=1 / 2)
1 | Kiln exhaust gases after PH | 0.000 | 0.00 | 0.01 | 30.4 | 6.2 | 60.1 | 3.3 | 50.0 | 360.0 | #REF! | #NAME? | #NAME? | #NAME? | #NAME? | 0.01 | 50
0 | Coalmill | 0.000 | 0.00 | 0 | 30.40 | 6.225 | 60.09 | 3.28 | 50 | 360.0 |  | #NAME? |  | #NAME? |  | 0 | 50
2 | Cooling tower - Inlet | 0.000 | 0.00 | 0.01 | 30.40 | 6.225 | 60.09 | 3.28 | 50 | 360.0 | #REF! | #NAME? | #NAME? | #NAME? | #NAME? | 0.01 | 50
3 | Water injection Cooling tower | 0.001 |  | 1.0 |  | 100 |  |  | 803.2 | 22.0 | #REF! |  |  | #NAME? | #NAME? | 1
4 | False air rate Cooling tower | #NAME? | 0.00 | 0 | 0 | #NAME? | #NAME? | #NAME? | #NAME? | 20.0 | #REF! | #NAME? | #NAME? | #NAME? | #NAME? | 0
5 | Gases after CT | #NAME? | 0.00 | 1.0 | 0.3 | #NAME? | #NAME? | #NAME? | #NAME? | #REF! | #REF! | #NAME? |  | #NAME? |  | 1.01 | 0.495049505
6 | Kiln fan - Outlet | #NAME? | 0.0000005 | 1.0 | 0.3 | #NAME? | #NAME? | #NAME? | #NAME? | #NAME? |  | #NAME? |  | #NAME? |  | 1.01 | 0.495049505
7 | Coalmill | #NAME? | 0.00 | 0 | 0.3 | #NAME? | #NAME? | #NAME? | #NAME? | #NAME? |  | #NAME? |  | #NAME? |  | 0 | 0.495049505
8 | residual | #NAME? | 0.00 | 1.0 | 0.3 | #NAME? | #NAME? | #NAME? | #NAME? | #NAME? |  | #NAME? |  | #NAME? |  | 1.01 | 0.495049505
9 | Cooler exhaust gases | #NAME? | 0.00 | 0 | 0 | #NAME? | #NAME? | #NAME? | #NAME? | 330.0 | #REF! | #NAME? | #NAME? | #NAME? | #NAME? | 0 | 30
10 | Mill - Available gases | #NAME? | 0.00 | 1.0 | 0.3 | #NAME? | #NAME? | #NAME? | #NAME? | #NAME? | #REF! | #NAME? |  | #NAME? |  | 1.01 | 0.495049505
11 | Excess gas | #NAME? | #NAME? | #NAME? | 0.3 | #NAME? | #NAME? | #NAME? | #NAME? | #NAME? |  | #NAME? |  |  |  |  | 0.495049505
12 | Gas to mill | #NAME? | #NAME? | #NAME? | 0.3 | #NAME? | #NAME? | #NAME? | #NAME? | #NAME? | 85 | #NAME? | #NAME? | #NAME? | #NAME? | 1.01 | 0.495049505
case 4 : CT after KF (i3=2), cooler gas after CT (i4=2), coalmill before/after CT (i5=1 / 2)
1 | Kiln exhaust gases after PH | 0.000 | 0.00 | 0.01 | 30.4 | 6.2 | 60.1 | 3.3 | 50.0 | 360.0 | #REF! | #NAME? | #NAME? | #NAME? | #NAME? | 0.01 | 50
2 | Kiln fan - Outlet | 0.000 | 0.00 | 0.01 | 30.40 | 6.225 | 60.09 | 3.28 | 50 | #NAME? |  | #NAME? |  | #NAME? |  | 0.01 | 50
0 | Coalmill | 0.000 | 0.00 | 0 | 30.40 | 6.225 | 60.09 | 3.28 | 50 | #NAME? |  | #NAME? |  | #NAME? |  | 0 | 50
3 | Cooling tower - Inlet | 0.000 | 0.00 | 0.0 | 30.4 | 6.2 | 60.1 | 3.3 | 50.0 | #NAME? | #REF! | #NAME? |  | #NAME? | 0 | 0.01 | 50
4 | Water injection Cooling tower | 0.001 |  | 1.0 |  | 100 |  |  | 803.2 | 22.0 | #REF! |  |  | #NAME? | #NAME? | 1
5 | False air rate Cooling tower | #NAME? | 0.00 | 0 | 0 | #NAME? | #NAME? | #NAME? | #NAME? | 20.0 | #REF! | #NAME? | #NAME? | #NAME? | #NAME? | 0
6 | Gases after CT | #NAME? | 0.0000005 | 1.0 | 0.3 | #NAME? | #NAME? | #NAME? | #NAME? | #REF! | #REF! | #NAME? |  | #NAME? |  | 1.01 | 0.495049505
7 | Coalmill | #NAME? | 0.00 | 0 | 0.3 | #NAME? | #NAME? | #NAME? | #NAME? | #REF! |  | #NAME? |  | #NAME? |  | 0 | 0.495049505
8 | residual | #NAME? | 0.00 | 1.0 | 0.3 | #NAME? | #NAME? | #NAME? | #NAME? | #REF! |  | #NAME? |  | #NAME? |  | 1.01 | 0.495049505
9 | Cooler exhaust gases | #NAME? | 0.00 | 0 | 0 | #NAME? | #NAME? | #NAME? | #NAME? | 330.0 | #REF! | #NAME? | #NAME? | #NAME? | #NAME? | 0 | 30
10 | Mill - Available gases | #NAME? | 0.00 | 1.01 | 0.3 | #NAME? | #NAME? | #NAME? | #NAME? | #NAME? | #REF! | #NAME? |  | #NAME? |  | 1.01 | 0.495049505
11 | Excess gas | #NAME? | #NAME? | #NAME? | 0.3 | #NAME? | #NAME? | #NAME? | #NAME? | #NAME? |  | #NAME? |  |  |  |  | 0.495049505
12 | Gas to mill | #NAME? | #NAME? | #NAME? | 0.3 | #NAME? | #NAME? | #NAME? | #NAME? | #NAME? | 85 | #NAME? | #NAME? | #NAME? | #NAME? | 1.01 | 0.495049505
case 5 : CT after KF (i3=2), cooler gas before CT (i4=1), coalmill before/after CT (i5=1 / 2), gas to mill before CT, not including cooler gas
1 | Kiln exhaust gases after PH | 0.000 | 0.00 | 0.01 | 30.4 | 6.2 | 60.1 | 3.3 | 50.0 | 360.0 | #REF! | #NAME? | #NAME? | #NAME? | #NAME? | 0.01 | 50
2 | Kiln fan - Outlet | 0.000 | 0.00 | 0.01 | 30.4 | 6.2 | 60.1 | 3.3 | 50.0 | #NAME? |  | #NAME? |  | #NAME? |  | 0.01 | 50
0 | Coalmill | 0.000 | 0.00 | 0 | 30.4 | 6.2 | 60.1 | 3.3 | 50.0 | #NAME? |  | #NAME? |  | #NAME? |  | 0 | 50
3 | Mill - Available gases | 0.000 | 0.00 | 0.01 | 30.4 | 6.2 | 60.1 | 3.3 | 50.0 | #NAME? |  | #NAME? |  | #NAME? | 0 | 0.01 | 50
4 | Gas to mill | 0.000 | 0.00 | 0 | 30.4 | 6.2 | 60.1 | 3.3 | 50.0 | #NAME? |  | #NAME? |  | #NAME? | 0 | 0 | 50
5 | residual | 0.000 | 0.00 | 0.01 | 30.4 | 6.2 | 60.1 | 3.3 | 50.0 | #NAME? |  | #NAME? |  | #NAME? | 0 | 0.01 | 50
6 | Cooler exhaust gases | #NAME? | 0.00 | 0 | 0 | #NAME? | #NAME? | #NAME? | #NAME? | 330.0 | #REF! | #NAME? | #NAME? | #NAME? | #NAME? | 0 | 30
7 | Cooling tower - Inlet | #NAME? | 0.00 | 0.01 | 30.40 | #NAME? | #NAME? | #NAME? | #NAME? | #NAME? | #REF! | #NAME? |  | #NAME? |  | 0.01 | 50
8 | Water injection Cooling tower | 0.001 |  | 1 |  | 100 |  |  | 803.2 | 22.0 | #REF! |  |  | #NAME? | #NAME? | 1
9 | False air rate Cooling tower | #NAME? | 0.00 | 0 | 0 | #NAME? | #NAME? | #NAME? | #NAME? | 20.0 | #REF! | #NAME? | #NAME? | #NAME? | #NAME? | 0
10 | Gases after CT | #NAME? | 0.00 | 1.01 | 0.3 | #NAME? | #NAME? | #NAME? | #NAME? | #REF! | #REF! | #NAME? |  | #NAME? |  | 1.01 | 0.495049505
0 | Coalmill | #NAME? | 0.00 | 0 | 0.3 | #NAME? | #NAME? | #NAME? | #NAME? | #REF! |  | #NAME? |  | #NAME? |  | 0 | 0.495049505
11 | Excess gas | #NAME? | 0.00 | 1.01 | 0.3 | #NAME? | #NAME? | #NAME? | #NAME? | #REF! |  | #NAME? |  | #NAME? |  | 1.01 | 0.495049505
case 6 : CT after KF (i3=2), cooler gas before CT (i4=1), coalmill before/after CT (i5=1 / 2), gas to mill before CT, not including cooler gas
1 | Kiln exhaust gases after PH | 0.000 | 0.00 | 0.01 | 30.4 | 6.2 | 60.1 | 3.3 | 50.0 | 360.0 | #REF! | #NAME? | #NAME? | #NAME? | #NAME? | 0.01 | 50
2 | Kiln fan - Outlet | 0.000 | 0.00 | 0.01 | 30.4 | 6.2 | 60.1 | 3.3 | 50.0 | #NAME? |  | #NAME? |  | #NAME? |  | 0.01 | 50
0 | Coalmill | 0.000 | 0.00 | 0 | 30.4 | 6.2 | 60.1 | 3.3 | 50.0 | #NAME? |  | #NAME? |  | #NAME? |  | 0 | 50
3 | residual | 0.000 | 0.00 | 0.01 | 30.4 | 6.2 | 60.1 | 3.3 | 50.0 | #NAME? |  | #NAME? |  | #NAME? | 0 | 0.01 | 50
4 | Cooler exhaust gases | #NAME? | 0.00 | 0 | 0 | #NAME? | #NAME? | #NAME? | #NAME? | 330.0 | #REF! | #NAME? | #NAME? | #NAME? | #NAME? | 0 | 30
5 | Mill - Available gases | #NAME? | 0.00 | 0.01 | 30.40 | #NAME? | #NAME? | #NAME? | #NAME? | #NAME? |  | #NAME? |  |  |  | 0.01 | 50
6 | Gas to mill | #NAME? | 0.00 | 0 | 30.40 | #NAME? | #NAME? | #NAME? | #NAME? | #NAME? | #REF! | #NAME? |  | #NAME? |  | 0 | 50
7 | Cooling tower - Inlet | #NAME? | 0.00 | 0.01 | 30.40 | #NAME? | #NAME? | #NAME? | #NAME? | #NAME? | #REF! | #NAME? | #NAME? | #NAME? | #NAME? | 0.01 | 50
8 | Water injection Cooling tower | 0.001 |  | 1 |  | 100 |  |  | 803.2 | 22.0 | #REF! |  |  | #NAME? | #NAME? | 1
9 | False air rate Cooling tower | #NAME? | 0.00 | 0 | 0 | #NAME? | #NAME? | #NAME? | #NAME? | 20.0 | #REF! | #NAME? | #NAME? | #NAME? | #NAME? | 0
10 | Gases after CT | #NAME? | 0.00 | 1.01 | 0.3 | #NAME? | #NAME? | #NAME? | #NAME? | #REF! | #REF! | #NAME? |  | #NAME? |  | 1.01 | 0.5
0 | Coalmill | #NAME? | 0.00 | 0 | 0.3 | #NAME? | #NAME? | #NAME? | #NAME? | #REF! |  | #NAME? |  | #NAME? |  | 0 | 0.495049505
11 | Excess gas | #NAME? | 0.00 | 1.01 | 0.3 | #NAME? | #NAME? | #NAME? | #NAME? | #REF! |  | #NAME? |  | #NAME? |  | 1.01 | 0.495049505
gas to mill (available)
| case 1 | #NAME? | 0.00 | 1.0 | 0.3 | #NAME? | #NAME? | #NAME? | #NAME? | #NAME? |  | #NAME? |  | #NAME? |  | 1.01 | 0.495049505
| case 2 | #NAME? | 0.00 | 1.0 | 0.3 | #NAME? | #NAME? | #NAME? | #NAME? | #REF! |  | #NAME? |  | #NAME? |  | 1.01 | 0.495049505
| case 3 | #NAME? | 0.00 | 1.0 | 0.3 | #NAME? | #NAME? | #NAME? | #NAME? | #NAME? | #REF! | #NAME? |  | #NAME? |  | 1.01 | 0.495049505
| case 4 | #NAME? | 0.00 | 1.0 | 0.3 | #NAME? | #NAME? | #NAME? | #NAME? | #NAME? | #REF! | #NAME? |  | #NAME? |  | 1.01 | 0.495049505
| case 5 | 0.000 | 0.00 | 0.0 | 30.4 | 6.2 | 60.1 | 3.3 | 50.0 | #NAME? |  | #NAME? |  | #NAME? | 0 | 0.01 | 50
| case 6 | #NAME? | 0.00 | 0.0 | 30.4 | #NAME? | #NAME? | #NAME? | #NAME? | #NAME? |  | #NAME? |  |  |  | 0.01 | 50
|  |  |  | #NAME? | artificial dustratio dr_2
|  |  |  | 1 | ratio kilndust/total dust |  |  |  |  | auxiliary | 0.0008032128514 | t/h water injection rate
|  |  |  | #REF! | [5 empty] | auxiliary | #REF! | temperature at CT exit with water injection zero
|  |  |  | #REF! | [5 empty] | auxiliary | 1.01 | Nm3/h ex CT
[19 empty] | checks |  |  | 2-fan system, recirc, direct to filter >0
| mill balance | water | amount dry | flow (wet) | CO2 | H2O | N2 | O2 | H2O | T in | T out | h in | h out | H in | Hout | Vmax | dust |  | Hin | Hout |  | Hin net | Hout net
|  | t/h | t/h | Nm3/h | Vol% | Vol% | Vol% | Vol% | g/Nm3w | C | C | kJ/Nm3w | kJ/Nm3w | MJ/h | MJ/h | Nm3/h | g/Nm3w
| input gas mix | #NAME? | #NAME? | #NAME? | 0.30 | #NAME? | #NAME? | #NAME? | #NAME? | #NAME? | 85 | #NAME? | #NAME? | #NAME? | #NAME? | 1.01 | 0.50 |  | #NAME? | #NAME? |  | #NAME? | #NAME?
| dummy(Vmax must be zero !) | #NAME? | 0.00 | 0 | 0 | #NAME? | #NAME? | #NAME? | #NAME? | 330 | 85 | #NAME? | #NAME? | #NAME? | #NAME? | 0 | 30.00 |  | #NAME? | #NAME?
| Hot gas | #REF! | #REF! | #REF! | #REF! | #REF! | #REF! | #REF! | #REF! | 600 | 85 | #REF! | #REF! | #REF! | #REF! |  |  |  | #REF! | #REF! |  | #REF! | #REF!
| fresh air | #NAME? |  | #REF! | 0 | #NAME? | #NAME? | #NAME? | #NAME? | 20 | 85 | #NAME? | #NAME? | #NAME? | #NAME? | 0 |  |  | #NAME? | #NAME? |  | #NAME? | #NAME?
| Recirc. air | #REF! | 0.00 | #REF! | #REF! | #REF! | #REF! | #REF! | #REF! | #NAME? | 85 | #REF! | #REF! | #REF! | #REF! |  | #REF! |  | #REF! | #REF! |  | #REF!
| mill inlet air |  | #NAME? | #REF! | #NAME? | #NAME? | #NAME? | #NAME? | #NAME? | #NAME? | 85 | #NAME? | #NAME? |  |  |  | #NAME?
| proportional Part of false air fan |  |  | #REF! | 0 | #NAME? | #NAME? | #NAME? | #NAME? | 20 | 85 | #NAME? | #NAME? | [8 empty] | #REF! | #REF!
| False air mill |  |  | #REF! | 0 | #NAME? | #NAME? | #NAME? | #NAME? | 20 | 85 | #NAME? | #NAME? | #NAME? | #NAME? |  |  |  | #NAME? | #NAME? |  | #NAME? | #NAME?
| evap. Water | 2.777 |  | 3457.481527 | 0 | 100 | 0 | 0 | 803.2 | 22 | 85
| mill exit | #REF! | #NAME? | #REF! | #REF! | #REF! | #REF! | #REF! | #REF! |  | 85 | [5 empty] | #NAME?
[12 empty] | #NAME? |  | #NAME? | #NAME? |  |  |  | #NAME? | #NAME? |  | #NAME? | #NAME? | #NAME?
| mill inlet comp. 1 |  |  | #NAME? | #NAME? | #NAME? | #NAME? | #NAME? | #NAME? | [7 empty] | #NAME?
| mill inlet comp. 2 |  |  | #NAME? | #NAME? | #NAME? | #NAME? | #NAME? | #NAME? | [7 empty] | #NAME?
[19 empty] | required | delivered
| 3-fan-system | [17 empty] | #NAME? | #NAME? | #NAME?
| mill exit | #REF! | #NAME? | #REF! | #REF! | #REF! | #REF! | #REF! | #REF! | 85 |  | #REF! |  | #REF! |  |  | #NAME? |  | #NAME? | #NAME? | #NAME?
| false air from mill exit to fan inlet | #NAME? |  | #REF! | 0 | #NAME? | #NAME? | #NAME? | #NAME? | 20 |  | #NAME? |  | #NAME?
| mill fan inlet | #REF! | 0.00 | #REF! | #REF! | #REF! | #REF! | #REF! | #REF! | #NAME? |  | #REF! |  | #REF! |  |  | #REF!
| mill fan outlet | #REF! | 0.00 | #REF! | #REF! | #REF! | #REF! | #REF! | #REF! | #NAME? |  | #REF! |  | #REF! |  |  | #REF!
direct to filter or excess gas
| case 1-4 | #NAME? | #NAME? | #NAME? | 0.30 | #NAME? | #NAME? | #NAME? | #NAME? | #NAME? |  | #NAME? |  |  |  |  | 0.50
| case 5 | #NAME? | 0.00 | 1.0 | 0.30 | #NAME? | #NAME? | #NAME? | #NAME? | #REF! |  | #NAME? |  | #NAME? |  | 1.01 | 0.50
| case 6 | #NAME? | 0.00 | 1.0 | 0.30 | #NAME? | #NAME? | #NAME? | #NAME? | #REF! |  | #NAME? |  | #NAME? |  | 1.01 | 0.50
#NAME?
2-fan-system
| mix mill exit+false air | #REF! | #NAME? | #REF! | #REF! | #REF! | #REF! | #REF! | #REF! | #NAME? |  | #REF! |  | #REF! |  |  | #REF!
| direct to filter | #NAME? | #NAME? | 0.0 | 0.30 | #NAME? | #NAME? | #NAME? | #NAME? | #NAME? |  | #NAME? |  |  |  |  | 0.50 |  | liq out | evap. Heat
| mill fan (=filter fan) inlet | #REF! | 0 | #REF! | #REF! | #REF! | #REF! | #REF! | #REF! | #NAME? |  | #REF! |  |  |  |  | #REF!
| mill fan (=filter fan) outlet | #REF! | 0 | #REF! | #REF! | #REF! | #REF! | #REF! | #REF! | #NAME? |  | #REF! |  |  |  |  | #REF!
[10 empty] | #NAME? | [8 empty] | MJ/h | MJ/h
| rad+evap loss | [13 empty] | 778.7175957 |  |  | 778.7175957
| grinding heat | [12 empty] | 11711.304 |  |  |  | -11711.304
| water injection mill | 0 |  | 0 |  | 100 |  |  |  | 22 | 85 |  |  | #NAME? | #NAME? |  |  | #NAME? |  | #NAME? |  | #NAME?
| separator grits |  | 219.78 | [6 empty] | 90.00 | 90 |  |  | #NAME? | #NAME? |  |  | #NAME?
| Material1 | 0.00 | 60.9 | [6 empty] | 130 | 90 |  |  | #NAME? | #NAME? |  |  | #NAME?
| Material2 | 2.48 | 42.6 | [6 empty] | 20 | 90 |  |  | #NAME? | #NAME? |  |  | #NAME?
| Material3 | 0.41 | 6.4 | [6 empty] | 20 | 90 |  |  | #NAME? | #NAME? |  |  | #NAME?
| Material4 | 0.00 | 0.0 | [6 empty] | 20 | 90 |  |  | #NAME? | #NAME? |  |  | #NAME?
| Material5 | 0.00 | 0.0 | [6 empty] | 30 | 90 |  |  | #NAME? | #NAME? |  |  | #NAME?
| Material1_water | 0.00 | 60.90 | -75.9 | [5 empty] | 130 |  |  |  | #NAME? | #NAME? |  |  | #NAME? | #NAME? | #NAME?
| Material2_water | 2.48 | 42.63 | 3035.8 | [5 empty] | 20 |  |  |  | #NAME? | #NAME? |  |  | #NAME? | #NAME? | #NAME?
| Material3_water | 0.41 | 6.36 | 497.5 | [5 empty] | 20 |  |  |  | #NAME? | #NAME? |  |  | #NAME? | #NAME? | #NAME?
| Material4_water | 0.00 | 0.00 | 0.0 | [5 empty] | 20 |  |  |  | #NAME? | #NAME? |  |  | #NAME? | #NAME? | #NAME?
| Material5_water | 0.00 | 0.00 | 0.0 | [5 empty] | 30 |  |  |  | #NAME? | #NAME? |  |  | #NAME? | #NAME? | #NAME?
|  | 2.887 | 109.89 | 3457.5 |  | 100 | [7 empty] | #NAME? | #NAME? |  |  |  | #NAME? | #NAME?
[14 empty] | #NAME? | #NAME? |  |  | #NAME?
Separator
| mill discharge |  | 329.67 | [6 empty] | 90 |  |  |  | #NAME?
| separator power |  |  |  | ` | [8 empty] | 744.48
| fan power | [12 empty] | 777.9536343
| fresh/false air | #NAME? |  | 10000.0 | 0 | #NAME? | #NAME? | #NAME? | #NAME? | 20 |  | #NAME? |  | #NAME?
| separator grits |  | 219.78 | [7 empty] | #REF! |  |  |  | #NAME?
| product |  | 109.89 | [7 empty] | #NAME? |  |  |  | #NAME?
| heat loss | [13 empty] | #REF!
| air to filter | #NAME? |  | 10000.0 | 0 | #NAME? | #NAME? | #NAME? | #NAME? |  | #NAME? |  | #NAME? |  | #NAME?
[14 empty] | #NAME? | #NAME?
| separator recirculating air | #NAME? |  | 120000.0 | 0 | #NAME? | #NAME? | #NAME? | #NAME? | #NAME? | #NAME?
| separator inlet |  |  | 130000.0 | [5 empty] | #NAME?
#NAME?
| 3-fan system (filter) | water | amount dry | flow (wet) | CO2 | H2O | N2 | O2 | H2O | T in | T out | h in | h out | H in | Hout | Vmax | dust
|  | t/h | t/h | Nm3/h | Vol% | Vol% | Vol% | Vol% | g/Nm3w | C | C | kJ/Nm3w | kJ/Nm3w | MJ/h | MJ/h | Nm3/h | g/Nm3w
| mill fan outlet minus recirc | #REF! | #REF! | #REF! | #REF! | #REF! | #REF! | #REF! | #REF! | #NAME? |  | #REF! |  | #REF! |  |  | #REF!
| direct to filter | #NAME? | #NAME? | 0.0 | 0.30 | #NAME? | #NAME? | #NAME? | #NAME? | #NAME? |  | #NAME? |  | #NAME? |  |  | 0.495049505
| mix | #REF! | #REF! | #REF! | #REF! | #REF! | #REF! | #REF! | #REF! | #NAME? |  | #REF! |  | #REF! |  |  | #REF!
| false air filter+fan | #NAME? |  | #REF! | 0 | #NAME? | #NAME? | #NAME? | #NAME? | 20.00 |  | #NAME? |  | #NAME?
| filter fan inlet | #REF! | #REF! | #REF! | #REF! | #REF! | #REF! | #REF! | #REF! | #NAME? |  | #REF! |  | #REF! |  |  | 0
| filter fan outlet | #REF! | #REF! | #REF! | #REF! | #REF! | #REF! | #REF! | #REF! | #NAME? |  | #REF! |  | #REF! |  |  | 0
direct operation
| kiln gas at CT exit | #NAME? | #NAME? | 1.0 | 0.30 | #NAME? | #NAME? | #NAME? | #NAME? | #NAME? | 85 | #NAME? | #NAME? | #NAME? | #NAME? | 1.01 | 0.495049505
| false air | #NAME? |  | 0.0505 | 0 | #NAME? | #NAME? | #NAME? | #NAME? | 20.00 | 85 | #NAME? | #NAME? | #NAME? | #NAME?
| filter fan inlet | #NAME? | #NAME? | 1.1 | 0.29 | #NAME? | #NAME? | #NAME? | 3.282125 | #NAME? |  | #NAME? |  | #NAME? |  |  | #NAME?
| Hot gas generator | water | amount dry | flow (wet) | CO2 | H2O | N2 | O2 | H2O | T in | T out | h in | h out | H in | Hout | Vmax | dust
|  | t/h | t/h | Nm3/h | Vol% | Vol% | Vol% | Vol% | g/Nm3w | C | C | kJ/Nm3w | kJ/Nm3w | MJ/h | MJ/h | Nm3/h | g/Nm3w
| combustion Gas anthracite,coke |  |  |  | 19 | 5 | 76 | 0 | 40.16 | 20 | 600
| comb. Gas bituminous coal , 1-2 % H2O |  |  |  | 18 | 8 | 74 | 0 | 64.26 | 20 | 600
| comb. Gas lignite 10 % H2O |  |  |  | 18 | 11 | 71 | 0 | 88.35 | 20 | 600
| combustion Gas light oil |  |  |  | 14 | 14 | 72 | 0 | 112.45 | 20 | 600
| comb. Gas heavy oil |  |  |  | 15 | 13 | 72 | 0 | 104.42 | 20 | 600
| comb. Gas natural gas (high CH4) |  |  |  | 9 | 21 | 70 | 0 | 168.67 | 20 | 600
| combustion Gas light oil |  |  | #NAME? | 14 | 14 | 72 | 0 | 112.45 | 20 | 600 | #NAME? | #NAME? |  | #NAME?
| excess air |  |  | #NAME? | #REF! | #REF! | #REF! | #REF! | #REF! | 20.00 | 600 | #REF! | #REF! |  | #REF!
| hot gas (1 Nm3) |  |  | 1 | #REF! | #REF! | #REF! | #REF! | #REF! |  | 600 |  | #REF! |  | #REF!
| combustion Gas light oil |  |  | #REF! | 14 | 14 | 72 | 0 | 112.45 | 20 | 600 | #NAME? | #NAME? |  | #NAME?
| excess air |  |  | #NAME? | #REF! | #REF! | #REF! | #REF! | #REF! | 20.00 | 600 | #REF! | #REF! | #REF! | #REF!
| hot gas (actual rate) |  |  | #REF! | #REF! | #REF! | #REF! | #REF! | #REF! |  | 600 |  | #REF! |  | #REF!
|  |  | Amin | 0.26 | -
|  |  | Vmin f | 0.29 | -
|  |  | lambda (f) | #NAME? | -
|  |  | CV fuel | 42 | MJ/kg
|  |  | fuel rate | #REF! | kg/h
| Product Temp. | mass | temp | mass | mass | mass
|  | t/h | C | t/h | t/h | t/h
| mill filter inlet | 5.91 | #NAME? | 5.91 | 5.91 | 5.91
| cyclone | 98.89 | #NAME? | 0 | 98.89 | 0
| sep. | 0.00 | #NAME? | 96.08 | 0 | 0
| sep. filter | 5.20 | #NAME? | 8.01 | 5.20 | 104.09
| total | 110 |  | 110.00 | 110.00 | 110.00
| product temperature | #NAME? |  | #NAME? | #NAME? | #NAME?
|  | actual case |  | internal fan | cyclone air sep. | single pass sep.
Auxiliary calc
|  | 3.3 | MJ/kg
|  | 1.31 | Nm3/kg dry
|  | 1.42 | Nm3/kg wet
|  | 0.435 | Nm3/kg | Co2 |  | 3.5 | % O2
|  | 0.683 | Nm3/kg | N2 |  | 32.42 | % CO2
|  | 0.389 | Nm3/Nm3 | Co2max |  | 64.08 | % N2
| ambient pressure mbar | 947
| mill heat loss | surface (m2) | a_conv | a_rad | ambient Temp | factor | loss (MJ/h) | temp_shell
|  | 231 | 8.549712108 | 8.69 | 20 | 1 | 1533.35 | 127
|  |  | shell temp | ambient Temp | a_conv | a_rad | factor | loss (MJ/h)
| comp. 1 | 69 | 80.0 | 20 | 7.614912 | 6.94 | 1 | 217.6901581
| comp. 2 | 162 | 85.0 | 20 | 7.7275485 | 7.11 | 1 | 561.0274375
| total | [6 empty] | 778.7175957
|  | kiln fan | mill fan | filter fan | separator fan
| delta_p mbar | 0 | 28 | 18 | 32 | 84.4
| p (fan inlet) | 942 | 919 | 927 | 914 | 862
| fan effic | 0.80 | 0.80 | 0.80 | 0.8 | 0.072
| inlet temp | #REF! | #NAME? | #NAME? | 100.00 | 90 |  | 100.00
| inlet flow air Nm3/h | 1 | #REF! | #REF! | 130,000 | 14515.89
| Bm3/h | #REF! | #REF! | #REF! | 196,939 | 22,677
| Bm3/Nm3 | #REF! | #NAME? | #NAME? | 1.51 | 1.56
| kappa | 1.4 | 1.4 | 1.4 | 1.4 | 1.4
| spec. fan power kWh/Nm3 adiabatic | #REF! | #NAME? | #NAME? | 0.0017 | 0.0492
| spec. fan power kWh/Nm3 simplified | #REF! | #NAME? | #NAME? | 0.0017 | 0.0509
| fan power shaft kW adiabatic | #REF! | #REF! | #REF! | 216 | 714
| fan power kW shaft by dp*V (simplified) | #REF! | #REF! | #REF! | 219 | 738
| spec. fanpower used for calculations | 0.0037 | 0.0048 | 0.0010 | 0.0017 | 0.0492
materials
| (when adding materials, do not forget | Kohle | Coal | Charbon | Carbón | Carvão | Carbone | Уголь
| to update function cpSol) | Klinker | Clinker | Clinquer | Clinker | Clinquer | Clinker | цементный клинкер
| (when changing the sequence of the | Schlacke | Slag | Laitier | Escória | Escória | Loppa d' altoforno | печной шлак
| materials in the table, update cpSol | Rohmaterial | Rawmaterial | Matière cru | Crudo | Cru | Crudo | Известняк
| accordingly) | Sand | Sand | Sable | Arena | Areia | Sabbia | Песок
|  | Puzzolan | Pozzolana | Puzolana | Puzolane | Puzolana | Pozzolana | Пуццолан
|  | Gips | Gypsum | Gypse | Yeso | Gesso | Gesso | Гипс
|  | Kalkstein | Limestone | Chaux | Caliza | Calcária | Calcare | Известняк
|  | Flugasche | Flyash | Cendres volantes | Cenizas volantes | Cinza de mosca | Cenere volatile | Летучая зола
|  | Holz | Wood | Wood | Wood | Wood | Wood | Wood
| matindices --> | 3 | 4 | 8 | 1 | 1
|  | actual | case1 | case2 | case3 | case4 | case5 | case6
| case | 1 | 1 | 0 | 0 | 0 | 0 | 0
| range of arrays | $A$126:$R$138 | $A$126:$R$138 | $A$142:$R$154 | $A$158:$R$170 | $A$174:$R$186 | $A$190:$R$202 | $A$206:$R$218
| system | 3-fan system | 0 | 1 | 2-fan system |  | TRUE
|  | 2-fan system | 1
1
| recirculation | no recirc | 0 | 0 | [6 empty] | FALSE | gas duct for direct operation available ?
|  | recirc allowed | 1
amount of gas to coalmill
| cooling tower position | no CT | 0 |  | cooler air | no cooler gas | 1 |  | gas to | no coal mill | 0 | 0
|  | before kiln fan |  |  |  | before kiln fan |  |  | coal mill | before kiln fan
|  | after kiln fan |  |  |  | after kiln fan |  |  |  | after kiln fan
at PH exit
| withdrawal of gas to mill | after CT | 0
before CT, without cooler gas
before CT, including cooler gas
[9 empty] | Amin | Vmin f | CV MJ/kg
| HGG fuel type | anthracite, coke | 3 | 42 | HGG sec | ambient air | 0 | 20 | 0.26 | 0.27 | 34
|  | bituminous coal (low ash) |  |  |  | cooler gas |  | 330 | 0.26 | 0.28 | 29
|  | lignite 10 % H2O |  |  |  | user-defined temp |  | 130 | 0.26 | 0.29 | 20
|  | light oil |  |  |  | recirculation gas |  | 85.0 | 0.26 | 0.29 | 42
|  | heavy oil | [6 empty] | 0.26 | 0.28 | 40
|  | natural gas (high CH4) | [6 empty] | 0.27 | 0.3 | 44
| type of tube mill | end discharge | 0 |  | Separator type | 1st generation | 2 |  |  | internal fan | 1
|  | center discharge |  |  |  | 2nd generation |  |  |  | cyclone air sep.
|  | airswept |  |  |  | 3rd generation |  |  |  | single pass sep.
|  | German | 2 |  | print areas | Z577:AQ615 | flowsheet
|  | English |  |  |  | A1:I64 | balance page 1
|  | French |  |  |  | A64:I121 | balance page 2
|  | Spanish |  |  |  | $1:$9 | rows to repeat at top
|  | Portuguese |  |  |  | FALSE | suppress yellow patterns
Italian
PYCCKИЙ
|  | wet | 0
dry
|  | data directory | D:\Users\sgross\Documents\Kurse & Seminare\PE Kurs RA\HB Case Study
|  | H2O (wet) | comp input | comp dry | comp wet | sums wet |  | #NAME?
|  | 0 | 54 | 55.419 | 54.000 | 55.41871921
|  | 5.5 | 40 | 38.793 | 40.000 | 41.05090312
|  | 6 | 6 | 5.788 | 6.000 | 6.157635468
|  | 18 | 0 | 0.000 | 0.000 | 0
|  | 0.2 | 0 | 0.000 | 0.000 | 0
add rows only at the end of the following list (range : array1), not between the lines
(if you do otherwise, all indices referring to elements of the list after the inserted line must be manually modified/updated)
| 1 | Wärmebilanz | Heat balance | Bilan thermique | Balance termico | Balance térmico | Bilancio termico | тепловой баланс
| 2 | Werk: | Plant: | Usine: | Planta: | Planta: | Stabilimento: | Завод:
| 3 | Datum: | Date: | Date: | Fecha: | Data: | Data: | Дата:
| 4 | Anlage: | Equipment: | Equipement: | Equipo: | Equipamento: | Impianto/Macchinario: | Оборудование:
| 5 | Visum: | Visa: | Visa: | Visa: | Visto: | Visto: | Виза:
| 6 | Mühlentyp | Mill type | Type de broyeur | Tipo de molino | Tipo de moinho | Tipo di molino | Тип мельницы
| 7 | System | System | Système | Sistema | Sistema | Sistema | Система
| 8 | Höhe Aufstellungsort | Plant altitude | Elévation usine | Altitud de planta | Altitude de planta | Altitudine dell'impianto | Высота завода
| 9 | Mühlengrösse | Mill size | Taille de broyeur | Tamaño de molino | Tamanho do moinho | Modello | Модель
| 10 | Hersteller | Supplier | Fournisseur | Proveedor | Fornecedor | Fornitore | Производитель
| 11 | Materialtyp | Material type | Type de matériaux | Tipo de material | Tipo de material | Componenti principali | Kомпоненты
| 12 | Mühlenaufgabe feucht | Mill feed rate wet | Alimentation broyeur humide | Alimentación de molino base humeda | Alimentacão úmida ao moinho | Alimentazione del molino (umido) | Подача мельница (Влажная)
| 13 | Mühlenaufgabe trocken | Mill feed rate dry | Alimentation broyeur sèche | Alimentación de molino base seca | Alimentacão seca ao moinho | Alimentazione del molino (secco) | Подача мельница (Сухой)
| 14 | Aufgabe | Feed | Alimentation | Alimentación | Alimentacão | Alimentazione | Подача
| 15 | Feuchte | Humidity | Humidité | Humedad | Umidade | Umidità | Влажность
| 16 | Temp. | Temp. | Température | Temperatura | Temperatura | Temperatura | Температура
| 17 | Sichter | Separator | Séparateur | Separador | Separador | Separatore | Cепаратор
| 18 | Mühlenventilator | Mill fan | Ventilateur broyeur | Ventilador molino | Ventilador moinho | Ventilatore molino | мельничный вентилятор
| 19 | Filterventilator | Filter fan | Ventilateur filtre | Ventilador filtro | Ventilador filtro | Ventilatore filtro | Вентилятор фильтра
| 20 | Mühle | Mill | Broyeur | Molino | Moinho | Molino | мельница
| 21 | Wassereinspr. | Water injection | Injection d'eau | Inyección de agua | Injeção de agua | Iniezione d'acqua | Cкорость нагнетания воды
| 22 | Falschluftrate | False air rate | Débit d'air faux | Aire falso | Ar falso | Portata Aria falsa | Приток воздуха
| 23 | Verfügbare Gasmengen | Available gases | gaz disponibles | Gases disponibles | Gases disponíveis | Gas disponibile | Доступный газ
| 24 | Ofenabgas | Kiln exhaust gases | Gaz du four | Gases del horno | Gases do forno | Gas del forno | Печные газы
| 25 | Heissgas | Hot gases | Gaz chauds | Gases caliente | Gases quentes | Gas caldo | Горячий газ
| 26 | Kühlergas | Cooler exhaust gases | Gaz d'exhaure du refroidisseur | Aire del enfriador | Ar do resfriador | Aria del raffreddatore | выхлопные газы (охладитель)
| 27 | Frischluft | Fresh air | Air frais | Aire fresco | Ar fresco | Aria fresca | Приточный воздух
| 28 | Bypassgas | Bypass gases | Gaz du By-pass | Gas del by-pass | Gas de by-pass | Gas del bypass | байпас
| 29 | Vol.strom | Flow rate | Débit | Caudal | Vazão | Portata | Поток газа
| 30 | Staub | Dust | Poussière | Polvo | Pó | Polvere | Пыль
| 31 | Unterdruck | Pressure | Pression | Presión | Pressão | Pressione | Депрессия
| 32 | Temperatur | Temperature | Température | Temperatura | Temperatura | Temperatura | Температура
| 33 | Gasströme | Gas Flows | Flux de gaz | Caudal de gas | Vazão de gas | Flusso di gas | Поток газа
| 34 | Ofenabgas nach Vorwärmer | Kiln exhaust gases after PH | Gaz d'exhaure tour préchauffeur | Gases de horno salida Precal. | Gases de escape forno saída PA | Gas di scarico forno uscita PR | Выход теплообменникa
| 35 | Ofenabgas nach Kühlturm | Kiln exhaust gases after CT | Gaz d'exhaure tour refroid. | Gases de horno salida torre enfr. | Gases de escape forno saída TR | Gas di scarico forno uscita TC | Выход охлаждения колонны
| 36 | Mühleneintritt | Mill inlet | Entrée broyeur | Entrada molino | Entrada moinho | Entrata molino | Впуск мельницы
| 37 | Mühlenaustritt | Mill outlet | Sortie broyeur | Salida molino | Saída moinho | Flusso di gas - uscita molino | Выход мельницы
| 38 | Mühlenvent. Einlass | Mill fan inlet | Entrée ventilateur du broyeur | Entrada ventilador molino | Entrada ventilador moinho | Entrata ventilatore molino | Впуск (мельничный вентилятор)
| 39 | Mühlenvent. Auslass | Mill fan outlet | Sortie ventilateur du broyeur | Salida ventilador molino | Saída ventilador moinho | Uscita ventilatore molino | Выход (мельничный вентилятор)
| 40 | Filtervent. Eintritt | Filter fan inlet | Entrée ventilateur filtre | Entrada ventilador filtro | Entrada ventilador filtro | Entrata ventilatore filtro | Впуск (вытяжной вентилятор)
| 41 | Filtervent. Austritt | Filter fan outlet | Sortie ventilateur filtre | Salida ventilador filtro | Saída ventilador filtro | Uscita ventilatore filtro | Выход (вытяжной вентилятор)
| 42 | Gasrückführung | Recirculating gases | gaz de recirculation | Gases de recirculación | Gases de recirculação | Gas di ricircolo | Рециркуляция
| 43 | Falschluft Mühle | False air mill | Air faux | Aire falso | Ar falso | Aria falsa nel molino | приток воздуха (мельница)
| 44 | verdampftes Wasser (Mühle) | Water evaporated in mill | Eau évaporée dans le broyeur | Agua evaporada | Agua evaporada | Acqua evaporata | Испарение воды
| 45 | Taupunkt | Dew point | Point de rosée | Punto de rocío | Ponto de rocio | Punto di rugiada | Tочка росы
| 46 | Staubbeladung Mühlenaustritt | Dust load mill outlet | Charge de Poussière sortie broyeur | Carga de polvo salida molino | Carga de pó saída moinho | Polvere nei gas di scarico molino | Запыленность (выход мельницы)
| 47 | Heissgaserzeuger | Hot gas generator | Générateur de gaz chauds | Generador de gases caliente | Gerador de ar quente | Generatore di gas caldo | Калорифер
| 48 | Welle | shaft | arbre | eje | eixo | albero | Вал
| 49 | Zähler | counter | compteur | contador | contador | Contatore | Cумматор
| 50 | Wkgd. | Efficiency | Rendement | Eficiencia | Rendimento | Rendimento | Кпд
| 51 | Antrieb | Drive | entrainem. | accionam. | acionam. | comando | Привод
| 52 | Frischluft+Falschluft | Fresh air + False air | Air frais + air faux | Aire fresco + aire falso | Ar fresco + ar falso | Aria fresca + falso | Воздух
| 53 | Material | Material | Matière | Material | Material | Materiale | материал
| 54 | Wasser | Water | Eau | Agua | Agua | Acqua | Вода
| 55 | Mahlwärme | Grinding heat | Chaleur de broyage | Calor de molienda | Calor de moagem | Calore di macinazione | Размол высокой температуры
| 56 | Vent. leistung | Fan power | Puissance du ventilateur | Potencia de ventilador | Potência de ventilador | Potenza ventilatore | Потребляемая мощность вент.
| 57 | Mühlenabgas | Mill exhaust gases | Gaz d'échappement de broyeur | Gases salida molino | Gases de escape moinho | Gas di scarico molino | Выхлопные газы (мельница)
| 58 | Verdampfungswärme | Evaporation heat | Chaleur d'évaporation | Calor de evaporación | Calor de vaporação | Calore d'evaporazione | теплота испарения
| 59 | Strahlung/Konvektion | Radiation/Convection | Radiation/convection | Radiación/convección | Radiação/convecção | Radiazione/convezione | Pадиация / конвекцией
| 60 | m über Meeresspiegel | m above sea level | m au dessus du niveau de la mer | m sobre nivel del mar | m acima do nível do mar | m sopra il livello del mare | Метр выше морского уровня
| 61 | Kühlturm | Cooling tower | Tour Refroid. | Torre de enfr. | TR | Torre di condizionamento | Охлаждениe колонны
| 62 | Filter | Filter | Filtre | Filtro | Filtro | Filtro | Фильтр
| 63 | Zyklon | Cyclone | Cyclone | Ciclón | Cyclone | Ciclone | Циклон
| 64 | Mühlenvent. | Mill fan | Vent. de broyeur | Vent. molino | Vent. moinho | Vent. Molino | Мельничный вентилятор
| 65 | zum Filter | direct to filter | aux filtre | a filtro | a filtro | al filtro | Фильтр
| 66 | Kamin | System exhaust | Gaz d'exhaure système | Escape de sistema | Exaustão do sistema | Gas di scarico sistema | Bыхлопные газы (система)
| 67 | Filteraustritt | Filter exhaust | Gaz d'exhaure filtre | Salida Filtro | Saída filtro | Gas di scarico filtro | Bыхлопные газы (Фильтр )
| 68 | Vent. | Fan | Vent. | Vent. | Vent. | Vent. | Вентилятор
| 69 | Sauerstoff | Oxygen | Oxygéne | Oxígeno | Oxigênio | Ossigeno | Кислород
| 70 | Antr. Wkgd. | Drive eff. | Rendement de l'entrainement | Eficiencia de accionamiento | Rendimento de acionamento | Rendimento del comando | Кпд (привод)
| 71 | Vent. Wkgd. | Fan eff. | Rendement du ventilateur | Eficiencia de ventilador | Rendimento de ventilador | Rendimento del ventilatore | Кпд (вентилятор)
| 72 | Brennstoffbedarf | Fuel consumption | Consommation de combustible | Consumo de combustible | Consumo de combustível | Consumo di combustibile | Расход топлива
| 73 | Kohlenmühle | Coalmill | Moulin charbon | Molino Carbón | Moinho Carvão | Molino Carbone | Углеразмольная мельница
| 74 | Eintritt | Inlet | Entrée | Entrada | Entrada | Entrata | Впуск
| 75 | Austritt | Outlet | Sortie | Salida | Saída | Uscita | Выход
| 76 | Austrittstemperatur | Outlet temperature | Température sortie | Temperatura salida | Temperatura saída | Temperatura uscita | Tемпература на выходе
| 77 | Ofenventilator | Kiln fan | Ventilateur four | Ventilador horno | Ventilador forno | Soffiante del forno | Вентилятор печи
| 78 | Gase nach Kühlturm | Gases after CT | Gaz d'exhaure tour refroid. | Gases salida torre enfr. | Gases saída TR | Gas di scarico uscita TC | Bыход охлаждения колонны
| 79 | residual | residual | résiduel | residual | residual | residuo | Oстаточный газ
| 80 | Wassertemperatur | Water temperature | Température de l'eau | Temperatura del agua | Temperatura de água | Temperatura dell' acqua | Водная температура
| 81 | Relative Luftfeuchte | Relative humidity air | Humidité relative d'air | Humedad de aire | Umidade relativa de ar | Umidità relativa dell' aria | Воздушная влажность
| 82 | Wärmeverluste | Heat loss | Perte de chaleur | Pérdida de calor | Perda de calor | Perdite termiche | Tепловая потеря
| 83 | Abscheidegrad Zyklon | Cyclone efficiency | Efficacité de cyclone | Eficacia del ciclón | Eficiência do cyclone | Efficienza del ciclone | Эффективность (Циклон)
| 84 | Kohle-flüchtige Best.teile | Coal-volatile matter | Charbon -matières volatiles | Carbón-volátiles | Carvão-volátiles | Carbone - volatili | Cодержание летучих-Уголь
| 85 | Ofen | Kiln | Four | Horno | Forno | Forno | Печь
| 86 | Spez. Wärmeverbrauch | Spec. heat consumption | Cons. calorifique spécifique | Consumo específico de calor | Consumo específico do calor | Consumo specifico di calore | Удельный расход тепла
| 87 | Kapazität | Capacity | Capacité | Capacidad | Capacidade | Capacità produttiva | Hоминальная мощность
| 88 | Ofensystem | Kiln type | Type de four | Tipo de horno | Tipo do forno | Tipo del forno | Тип печи
| 89 | O2 nach Vorwärmer (trocken) | O2 at preheater exit (dry) | O2 -échappement tour PC (sec) | O2 -salida torre PC (seco) | O2-saída torre PA (seco) | O2-uscita Preriscaldatore (secco) | Кислород - выход теплообменникa
| 90 | unterer Heizwert | net calorific value | pouvoir calorif. Inférieure | poder calorífico inferior | poder calorífico inferior | potere calorifico | Hизшая теплотворная способность
| 91 | Zusatzangaben | Miscellaneous | Indications supplémentaires | Misceláneo | Indicações adicionais | Indicazioni supplementari | Pазносторонний
| 92 | Mischluft HE | HGG excess air | air de excés | aire de exceso | ar excesso | HGG Aria in eccesso | Избыточный воздух
| 93 | Anteile | Composition | Composition | Porcentaje | Composição | Composizione | Cостав
| 94 | % (nass) | % (wet) | % (humide) | % (húmedo) | % (húmido) | % (umido) | % (мокрый)
| 95 | % (trocken) | % (dry) | % (sec) | % (seco) | % (seco) | % (secco) | % (сухой)
| 96 | INPUT : | INPUT : | INPUT : | INPUT : | INPUT : | INPUT : | Подвод тепла :
| 97 | OUTPUT : | OUTPUT : | OUTPUT : | OUTPUT : | OUTPUT : | OUTPUT : | Oтдача тепла :
| 98 | Austrag | Discharge | Décharge | Descarga | Descarga do moinho | Scarico del molino | Разгрузка
| 99 | Endaustragsmühle | End discharge | Broyeur à décharge frontale | Molino de descarga final | Moinho da discarga final | Molino di scarico finale | мельница с торцеваой выгрузкой
| 100 | Mittenaustragsmühle | Center discharge | Broyeur à décharge centrale | Molino de descarga central | Moinho da discarga central | Molino di scarico centrale | мельница с центральной разгрузкой
| 101 | Luftstrommühle | Airswept | Broyeur ventilé | Molino ventilado | Moinho ventilado | Molino arieggiato | Воздухоструйная мельница
| 102 | Sichterventilator | Separator fan | Ventilateur separateur | Ventilador del separador | Ventilador do separador | Ventilatore del separatore | Вентилятор сепаратора
| 103 | Kugelmühle | Ball mill | Broyeur tubulaire | Molino tubular | Moinho tubular | Molino a sfere | трубная мельница
| 104 | Durchmesser | Diameter | Diamètre | Diámetro | Diâmetro | Diametro | Диаметр
| 105 | Länge | Length | Longueur | Longitud | Comprimento | Lunghezza | Длина
| 106 | Umlaufende Last | circulating load | Charge de circ. | Carga circulante | Carga circulando | Carico circolante | Циркуляционная нагрузка
| 107 | Griesse Sichter | Separator rejects | Grossiers separateur | Gruesos separador | Rejeição do separador | Scarico del separatore | брак сепаратора
| 108 | Abmessungen Mühle | Mill dimensions | Dimensions d'broyeur | Dimensiones de molino | Dimensões do moinho | Dimensioni del molino | Размер мельницы
| 109 | Sichterventilator - Einlass | Separator fan inlet | Entrée ventilateur separateur | Entrada ventilador separador | Entrada ventilador separador | Entrata ventilatore separatore | Впуск (вентилятор cепаратора )
| 110 | Frischluft Sichter | Separator fresh air | Separateur - air frais | Separador - aire fresco | Separador - ar fresco | Separatore - aria fresca | Cепаратор - Приточный воздух
| 111 | Kammer 1 | Compartment 1 | Chambre 1 | Compartimiento 1 | Compartimento 1 | Camera 1 | камера 1
| 112 | Kammer 2 | Compartment 2 | Chambre 2 | Compartimiento 2 | Compartimento 2 | Camera 2 | камера 2
| 113 | Gas | Gas | Gaz | Gas | Gas | Gas | Газ
| 114 | Material | solids | Solides | Sólidos | Sólidos | Solidi | Материал
| 115 | Aufgabe | Feed | Alimentation | Alimentación | Alimentacão | Alimentazione | Подача мельница
| 116 | Griesse | Rejects | Grossiers | Gruesos | Rejeição | Scarto | брак
| 117 | Produkt | Product | Produit | Producto | Produto | Prodotto | Продукт
| 118 | Staubbeladung Mühlenaustritt | Dust load mill exit | Charge de Poussière sortie broyeur | Carga de polvo (salida molino) | Carga de pó (aaída moinho) | Polvere nei gas di uscita molino | Запыленность (Выход мельница)
| 119 | Mühlenmantel | mill shell | virole | virola | mill shell | Virola Molino | стеиа мельницы
| 120 | Gas zur Mühle | Gas to mill | Gaz au broyeur | Gas al molino | Gás ao moinho | Gas al molino | Γаз (->мельница)
| 121 | Gas zum Filter | Gas to filter | Gaz au filtre | Gas al filtro | Gás ao filtro | Gas al filtro | Γаз (->Фильтр)
| 122 | Angen. Feuchte vor Austragswand K 1 | assumed moisture at outlet diaphr. comp. 1 | assumed moisture at outlet diaphr. comp. 1 | assumed moisture at outlet diaphr. comp. 1 | assumed moisture at outlet diaphr. comp. 1 | umidità calcolata all'uscita diaframma 1° camera | assumed moisture at outlet diaphr. comp. 1
| 123 | Produktion | Production | Production | Producción | Produção | Produzione | Производство
[36 empty] | 2-fan system | cooler air : | before kiln fan
[21 empty] | Cells in range V577 - X615 are | [14 empty] | no recirc | coalmill : | no coal mill
[21 empty] | unprotected/available to user |  |  |  | TRUE | [10 empty] | case= 1 | CT : | no CT
Heat balance
[30 empty] | Plant: | Holderbank
[30 empty] | Equipment: | CM |  |  |  |  | Filter
[37 empty] | 10,000 | Nm3/h
[31 empty] | 230 | kW
[31 empty] | 130,000 | Nm3/h
[22 empty] | 1 | [8 empty] | 196,939 | m3/h
[31 empty] | 100 | °C
5.2 t/h
System exhaust
[37 empty] | #REF! | m3/h
[25 empty] | Fresh air | [11 empty] | #REF! | Nm3/h
[25 empty] | 10,000 | Nm3/h |  |  | 120,000 | Nm3/h | [6 empty] | #NAME? | °C
[34 empty] | 98.9 t/h |  |  | 0 | mbar
[37 empty] | #NAME? | °C Dew point
5.9 t/h
100 kW
Mill outlet
[25 empty] | #REF! | m3/h |  |  | #REF! | °C |  |  | excess gas |  |  |  | Production
[25 empty] | 29,550 | Nm3/h | [6 empty] | #NAME? |  |  |  | 110 | t/h
[25 empty] | 85 | °C | [6 empty] | #NAME? |  |  |  | #NAME? | °C
'1 Nm3/h
[32 empty] | #NAME? |  |  | #REF! |  |  | Cooler exhaust gases
[37 empty] | 0 | Nm3/h
[28 empty] | Comp. 2 | Comp. 1 | [7 empty] | 330 | °C
Kiln exhaust gases
[27 empty] | 90 | °C | [9 empty] | 0 | Nm3/h
[30 empty] | Fresh air |  | Hot gases | [5 empty] | 360 | °C
[25 empty] | Mill |  |  |  | #REF! | Nm3/h |  | #REF! | Nm3/h
[25 empty] | 31.8 | kWh/t |  |  | 20 | °C |  | 600 | °C
[25 empty] | 113 | t/h Mill feed rate wet
[25 empty] | 2.6 | % Humidity | [5 empty] | HGG excess air
[25 empty] | 10.0 | % False air rate | [5 empty] | #NAME? | Nm3/h
[25 empty] | #REF! | Nm3/h False air rate | [5 empty] | 20 | °C
[25 empty] | 0 | l/h Water injection
[25 empty] | #NAME? | °C Mill inlet
q:\cts\cad\drawings\grindingmanual\rawgrindingsystems\cc-0018E.dsf
q:\cts\cad\drawings\grindingmanual\rawgrindingsystems\cc-0025E.dsf end-discharge mill
q:\cts\cad\drawings\grindingmanual\rawgrindingsystems\cc-0028E.dsf center-discharge mill

## Help
General
The spreadsheet is for internal use of HGRS-CTS-MPT only (no support is available to other users)
The original calculation spreadsheet must be the first worksheet in this workbook
(otherwise flowsheet update will not work, and the worksheet name in line 6, 7 and 11 is wrong)
Do not delete or add lines or graphical symbols in the flowsheet (if you do, the macros in the Module 'Flowsheet' must be modified accordingly)
#NAME?
#NAME?
Macros must be enabled when opening the Workbook
required Settings in Tools->Options-> Calculation : automatic calculation, iteration enabled, max. number of iterations 50 or higher
To unprotect the worksheets, use Tools -> Protection -> unprotect worksheet (no password required)
#NAME?
All gas flows refer to wet gas
All oxygen contents in cells A1 - I121 refer to dry gas
Feed moistures refer to wet material
Feed composition refers to wet or dry material (can be selected by user, see below)
Gas humidities refer to wet gas
Cells that require / allow user input look like
| 300 | - Font color : blue, Background white
| -50 | - Font color : blue, Background yellow
Printing
click buttons "Print Flowsheet" or "Print Sheet"
-the predefined print areas are found in cells G427 (flowsheet), G428, and G429 (Balance page 1 and page 2)
-because the printer is not known in advance, only the Print Preview screen appears
-the user must then select the correct printer options and finally print out the document via the Print Preview Menu
another option is to set the desired print area via : File -> Print Area -> Set Print Area and to print via : File -> Print or File -> Print Preview
Loading and saving input data
click the buttons "save input data" or "load input data"
saving the whole workbook is not an effective way of storing the results of calculations (the size of the workbook is > 1 MB)
it is recommended to store only the input data in a small textfile of ~1 kB size
loading one of these files restores all input data used for the calculation
Dialogsheet Userform1 (additional data input)
Clicking the button "additional data input" opens the Dialogsheet "Userform1"
Page1 | On page 1 (named "System"), the following options can be selected
-System ... Options : 3-fan system, 2-fan system (cell link : E401, cell value 0, 1)
at the time being, only the 2-fan system can be used (for end discharge and center discharge mills, no recirculation is required)
-Gas recirculation ... Options : no recirc, recirc allowed (cell link : E404, cell value 0, 1)
at the time being, only "no recirc" can be selected (for end discharge and center discharge mills, no recirculation is required)
-Cooling tower ... Options : no CT, before kiln fan, after kiln fan (cell link : D407, cell value 0, 1, 2)
-Cooler air addition ... Options : no cooler gas, before kiln fan, after kiln fan (cell link : H407, cell value 0, 1, 2)
your current selection is : no CT
- if a CT exists, the options are : before or after CT
- if no CT exists, the options are : before or after kiln fan
-Gas to coal mill ... Options : no coal mill, before kiln fan, after kiln fan, at PH exit (cell link : L407, cell value 0, 1, 2, 3)
-Amount of gas to coal mill ... Nm3/h (cell link : M407)
-Gas to mill ... Options : after CT/ before CT, without cooler gas/ before CT, including cooler gas (cell link : D411, cell value 0, 1, 2)
- if gas to mill is drawn before the CT, some of the earlier options will be set to default values and the respective listboxes
will be locked (for a 2-fan-system, "no recirc" will be set / CT position will be set to "after kiln fan" / cooler air addition will be set to "before CT"
- to unlock these listboxes again, select "gas to mill after CT"
-feed composition based on ... Options : wet, dry (cell link : D435, cell value 0, 1)
-Checkbox4 : a duct for gas direct to filter is available (standard for raw mills, but not present in coal-, cement and slag mills)
if checked, it is assumed that excess kiln+cooler gas not required for drying goes directly to the filter
normally, the checkbox must be left blank for e.g. cement mills, coal mills and mills for MIC
(see also line 204 of this Help Sheet)
-Checkbox1 : redraw flowsheet automatically (cell link : Z576)
if checked, the flowsheet is updated automatically each time that the system configuration is changed
if not checked, the flowsheet must be updated manually
(by clicking Button "Update Flowsheet" or alternatively by Ctrl - u)
-Checkbox2 : suppress yellow patterns in print area (cell link : G431)
if checked, yellow patterns of input cells in the default print area are suppressed
-Checkbox3 : open Dialogsheet automatically at startup (cell link : H401)
if checked, Dialogsheet appears automatically after workbook is opened (recommended option)
Page2 | On page 2 (named "mill+sep."), the following options can be selected
-Mill discharge ... Options : end discharge, center discharge (cell link : D423, cell value 0, 1)
-Separator type ... Options : 1st generation, 2nd generation, 3rd generation (cell link : H423, cell value 0, 1, 2)
-Separator circuit ... Options : internal fan, cyclone air sep., single pass sep. (cell link : L423, cell value 0, 1, 2)
(if "internal fan" is chosen, separator type is automatically set to 1st generation)
Page3 | On page 3 (named "HGG"), the following options can be selected
-Hot Gas generator fuel ... Options : anthracite, coke/ bituminous coal (low ash)/ lignite 10 % H2O/ light oil/ heavy oil/ natural gas (high CH4), (cell link : D416)
-Net Calorific Value of fuel : the standard value for CV of selected fuel will appear automatically, but can be changed by the user (cell link : E335)
-Hot Gas generator excess air ... Options : ambient air/ cooler gas/ user-defined temp, (cell link : H416, cell value 0, 1, 2)
-Excess air temperature ... only if last option (user-defined temperature) is selected ... (cell link : I418)
Page4 | On page 4 (named "System (graphical)"), the selected configuration is shown graphically
All the definitions and inputs in the Dialog Sheet can also be done by manipulating the respective cells in the Worksheet
Mill circulating load, mill main dimensions
Circulating load (enter value in cell F7) is mill discharge divided by fresh feed
mill diameter and length (enter values in cells I6, I7) are used for calculation of mill shell heat loss
Feed material moistures, temperatures and proportions
up to five feed components out of 9 material types can be selected using the 'DropDowns' in line 12 - 16
feed moistures in % refer to wet material
feed proportions : User can select in Dialogsheet whether input values in % refer to wet or bone-dry mass (bone-dry = moisture zero)
Temperatures in cells F12 - F16 are feed temperatures
Specific heat capacities in cells I12 - I16 refer to feed temperatures
Product temperature, moisture and production rate dry
Product temperature (enter value in cell F18) is temperature of the solid materials at mill exit
- when a mill is drying, this product temperature is normally less than the mill exit gas temperature, but higher than the dewpoint temperature
Product moisture (enter value in cell E18) refers to wet material
Mill feed rate dry (enter value in cell D18) refers to wet material at prescribed product moisture
spec. energy mill, fan power, drive efficiencies, underpressure at fan inlets/outlets and mill inlet/outlet
spec. energy mill in kWh/t at counter (cell D22) refers to mill feed rate dry
spec. energy separator (rotor) in kWh/t at counter (cell D23) refers to mill feed rate dry
Drive efficiencies in cells F22 - F27 are the product of motor and gearbox efficiency and must be estimated )
- see respective VA-Datenbankblatt Fh 09.02.1994 or table below (start at cell A214of this Help Worksheet)
Fan efficiencies in cells G24 - G27 must be estimated (see respective VA-Datenbankblaetter)
underpressures at mill inlet - outlet in cells H22 - I22 must be prescribed to calculate correct gas flows in actual m3/h
underpressures at fan inlets - outlets in cells H24 - I27 must be prescribed in order to calculate meaningful fan power consumptions
- fan power at counter is calculated using drive efficiency, fan efficiency, pressure differences and gas flow rates
- fan power is calculated by the exact adiabatic formula, which should always be applied for pressure differences higher than approx. 20 mbar
water injection, cooling tower outlet temperature
water injection mill in cell D30 is the total of compartment 1 and 2 (see below)
water injection into cooling tower (cell E30) is not an input value, but is calculated by means of a prescribed CT exit temperature (see below)
Cooling tower exit temperature (cell E32) is the prescribed gas temperature at cooling tower exit
- Cooling tower exit temperature must be low enough to avoid negative water injection rate into CT (cell E30)
- a hint in the 3rd column of line 30 will indicate the max. possible CT exit temp. in case that water inj. Into CT becomes negative
False air rates
False air mill enters between mill inlet and mill exit
- False air rate mill (cell D31) for design purposes is min. 15 % for Loesche-type mills and min. 10 % for other manufacturers
False air system enters between mill inlet and mill fan inlet
- False air rate system (cell F31) for design purposes is min. 25 % for Loesche-type mills and min. 20 % for other manufacturers
False air filter (3-fan system) enters between mill fan exit and filter fan inlet
- False air rate filter (cell G31) may be around 5 %
Mill exit temperature, mill exit gas flow, separator gas flow
mill exit temperature (cell F35) is the prescribed gas temperature at mill exit
mill exit gas flow in Bm3/h wet must be entered in cell E35
- a hint in the 2nd column of line35 will indicate the minimum proposed mill exit gas flow in case that the prescribed value is insufficient
it is possible to enforce a lower mill exit gas flow by decreasing the amount of available kiln gas and cooler gas (mill will then take more hotgas)
guide values for mill exit gasflow depending on grindability, product type and product fineness see Spreadsheet vm_calculations.xls in Q:\cts\mpt\_mill\spreadsheets\vertical mill
Gas flow at separator fan inlet in Nm3/h is entered in cell D36
Separator fresh air in Nm3/h is entered in cell D37
- separator fresh air is up to 100 % of gas flow at separator fan inlet for single-pass separators
- separator fresh air is 5 to 10 % of gas flow at separator fan inlet for cyclone-air separators and separators with internal fan
Compartment 1 and 2 : water injection, grinding heat, grits, hot gases, fresh air, average mill shell temperature
water injection into Comp. 1 and 2 is entered in cells D42 and D43
- in case that higher water injection is required, the total amount will be indicated in cell B44
grinding heat in % of total for Comp. 1 is entered in cell E42
separator rejects in % of total for Comp. 1 are entered in cell F42 (value must be 100 % for end-discharge mills)
amount of kiln/cooler gases in % of total for Comp. 1 is entered in cell G42 (value must be 100 % for end-discharge mills)
amount of hot gas from HGG in % of total for Comp. 1 is entered in cell H42 (value must be 100 % for end-discharge mills)
fresh air in % of total for Comp. 1 is entered in cell I42 (value must be 100 % for end-discharge mills)
average mill shell temperature for Comp. 1 and 2 is entered in cells H47 and H48
Kiln
Kiln specific heat consumption (enter value in cell D50) must be estimated (if in doubt, ask a TPT expert)
Kiln production (enter value in cell D51) is optional (not yet used in calculation)
Kiln system (enter value in cell D52) is optional (not used in calculation)
O2 content of kiln gas at PH exit (enter value in cell D53) refers to dry gas and must be measured or estimated (if in doubt, ask a TPT expert)
Miscellaneous
Water temperature (enter value in cell I50) influences cooling tower and mill heat balance, if water injection is <> zero
Relative humidity of ambient air (enter value in cell I51) influences the heat balance and dew points slightly (default value is ~ 80 %)
surface factor separator (enter value in cell I52) influences the heat loss of the separator
- the standard value for the surface factor is 3, i.e. the total surface of the separator circuit is assumed to be 3x the mill shell surface
Cyclone efficiency (enter value in cell I53) is normally between 90 and 95 % and only used in 3-fan systems
Volatiles content of coal (enter value in cell I54) influences the balance (slightly) only if one of the feed materials is coal
- volatiles may be as low as 1 % for anthracite and as high as 35 % for lignite)
dust load at mill exit (g/Nm3) is entered in cell I55 ( used in calculation of product temperature)
assumed material moisture in front of outlet diaphragm comp. 1 in % is entered in cell I56 (used for estimation of temperature at diaphragm)
Available gases (max. amount, temperatures, dust contents, moisture content)
kiln exhaust gas
max. amount of kiln exhaust gases (enter value in cell D60) in [Nm3/h wet] refers to PH exit and must be measured or estimated
- if no kiln exhaust gas is available, enter 0.01or 0.001 rather than Zero
- O2 content of kiln gas at PH exit is entered in cell D53 and refers to dry gas (see above)
- false air and heatloss between PH exit and CT inlet or kiln fan inlet (whatever is first) are assumed to be zero
- water content of kiln gas at PH exit is entered in cell F60 in [g/Nm3 w] and refers to wet gas
- guide values for water content are ~ 60 [g/Nm3w] for oil or coal firing, ~120 [g/Nm3w] for gas firing
- dust content of kiln gas at PH exit is entered in cell G60 in [g/Nm3 w] , refers to wet gas and must be estimated
cooler exhaust gas
max. amount of cooler exhaust gases (enter value in cell D62) in [Nm3/h wet] must be measured or estimated
- if no cooler gas is available, enter 0.01or 0.001 rather than Zero
- note that amount of cooler exhaust gases should be manually decreased by the appropriate amount if hot gas generator secondary air is cooler gas
- (an untried option is to enter a formula , e.g. =50000-_HGGsecair_rate, if 50000 Nm3/h cooler gas are available)
- water content of cooler exhaust gas is assumed to be the same as for ambient air
- dust content of cooler exhaust gas is entered in cell G62 in [g/Nm3 w] , refers to wet gas and must be estimated
note : the indicated max. amounts of kiln gas and cooler gas are system input ; excess gas not used by the mill goes directly to the filter
(if a duct for "direct operation" exists)
hot gases
available amount of hot gas is assumed to be unlimited, no user input is required
hot gas temperature is entered in cell E61
- dust content of hotgas (enter value in cell G61) in [g/Nm3 w] is normally Zero...values other than Zero are not processed
- water content of hot gas is automatically calculated via type of selected fuel (user input in Dialogsheet "Userform1")
- temperature of HGG excess air can be selected in Dialogsheet "Userform1" (influences HGG fuel consumption strongly)
- recirculation gas as excess air can be selected for e.g. coalmills ("self-inertization")
-- (in the last case, it is assumed that the burner is installed in the recirculation duct)
in case that max. amount of kiln and cooler gas is insufficient for drying, the required amount of hot gas is calculated automatically
fresh air
the minimim amount of fresh air to be used is entered in cell D63
the actually used amount of fresh air to mill in [Nm3/h w] is indicated in cell D82 (additional fresh air may be required to make up for the prescribed mill exit gas volume)
- fresh air temperature is entered in cell E63
- water content of fresh air is automatically calculated via relative humidity (see cell I51) and fresh air temperature
- dust content of fresh air (enter value in cell G63) in [g/Nm3 w] is normally Zero...values other than Zero are not processed
Underpressures at miscellaneous points in the circuit
to calculate actual gasflows in m3/h, some underpressures between cells I68 and I83 must be manually entered
(despite underpressures at kiln fan inlet and outlet were prescribed earlier, they cannot easily be automatically placed in the respective row, because
the rows in which gas flows at kiln fan inlet and outlet appear are depending on the system configuration)
Gas direct to filter
for a raw mill with
- two-fan system
- recirculation
- more available kiln gas than required for drying
there is excess gas that goes directly to the filter via the duct for direct operation
(gas to mill is then calculated by an iteration loop in macro mill_2)
for coal mills or cement mills however, there is no such duct to the process filter, and therefore this iteration loop must be skipped
the available amount of kiln and cooler gas must then be adjusted manually such that gas flow direct to filter (excess gas) is zero
Efficiencies of drives
|  | Eff. Mechanical | total efficiency
mill drive | gearbox |  | < 500 kW | 500-2500 kW | >2500 kW
central drive | planetary | 0.98 | 0.93 | 0.94 | 0.945
| spur gear | 0.97 | 0.92 | 0.93 | 0.935
double pinion |  | 0.96 |  |  | 0.925
single pinion |  | 0.97 | 0.92 | 0.93 | 0.935
Combiflex |  | 0.96 | 0.91 | 0.92 | 0.925
roller press | planetary | 0.98 | 0.93 | 0.94
roller mill | planetary | 0.98 | 0.93 | 0.94 | 0.945
Electrical motors |  |  | 70 - 100 % of nominal load
High voltage |  |  | < 500 kW | 500-2500 kW | >2500 kW
Efficiency electr. |  |  | 0.945 | 0.96 | 0.964
cos phi |  |  | 0.8 | 0.83 | 0.9
Low voltage |  |  | 1 kW | 300 kW
Efficiency electr. |  |  |  | 0.95
cos phi |  |  | 0.8 | 0.9
DC motors + variable speed |  |  |  | < 1500 kW
Efficiency electr. |  |  |  | 0.94

## VA-1744
Datenbankblatt 1744 (M. Suter, 22.06.1999, further information see Report PT 99/14623/E)
R=1.5 (ca. 3.2 % Asche auf Klinker bezogen)
0 % Bypass
| Kiln |  |  |  | Modern Cooler |  |  | Vertical mill |  | Drying (kiln gas) |  | Drying (cooler waste gas)
Quelle | Nstage | Q fuel | V kilngas | Tkilngas | V cooler | V waste | T waste | M*product | x water | M*product | x water | M*product | x water
| [-] | [MJ/kgcli] | [Nm3/kgcli] | [C] | [Nm3/kgcli] | [Nm3/kgcli] | [C] | [t/h] | [wt-%] | [t/h] | [%kg/kgwet] | [t/h] | [%kg/kgwet]
Fort Collins | 1 | 4.8 | 1.8 | 870 | 1.8 | 0.5 | 120 | 6.4 | 29.5 | 5.6 | 24 | 5.6
Simulation | 2 | 4.1 | 1.74 | 690 | 1.8 | 0.7 | 170 | 6.4 | 23 | 5.6 | 19 | 5.6 | 0
Laegerdorf | 3 | 3.7 | 1.6 | 530 | 1.8 | 0.8 | 200 | 6.4 | 17.5 | 5.6 | 13.5 | 5.6 | 1
[10 empty] | 6.4 | 14
H-Gruppe | 4 | 3.4 | 1.51 | 370 | 1.8 | 0.9 | 225 | 6.4 | 11.5 | 5.6 | 7.2 | 5.6 | 2.2
[10 empty] | 6.4 | 8.6
H-Gruppe | 5 | 3.2 | 1.43 | 320 | 1.8 | 0.95 | 245 | 6.4 | 10 | 6.4 | 6.5 | 5.6 | 3
Ramos Arizpe | 6 | 2.9 | 1.34 | 290 | 1.8 | 1 | 270 | 6.4 | 9.5 | 6.4 | 5 | 5.6 | 4.1
30 % Bypass
| Kiln |  |  |  | Modern Cooler |  |  | Vertical mill |  | Drying (kiln gas) |  | Drying (cooler waste gas)
Quelle | Nstage | Q fuel | V kilngas | Tkilngas | V cooler | V waste | T waste | M*product | x water | M*product | x water | M*product | x water
| [-] | [MJ/kgcli] | [Nm3/kgcli] | [C] | [Nm3/kgcli] | [Nm3/kgcli] | [C] | [t/h] | [wt-%] | [t/h] | [%kg/kgwet] | [t/h] | [%kg/kgwet]
Simulation | 3 | 4 | 1.57 | 515 | 1.8 | 0.72 | 175 | 6.4 | 16 | 6.4 | 13.4 | 5.6 | 0.2
Simulation | 4 | 3.7 | 1.48 | 360 | 1.8 | 0.8 | 200 | 6.4 | 10.5 | 6.4 | 8.1 | 5.6 | 1.1
Simulation | 5 | 3.5 | 1.42 | 305 | 1.8 | 0.85 | 215 | 6.4 | 8.5 | 6.4 | 5.9 | 5.6 | 1.7
Simulation | 6 | 3.2 | 1.33 | 275 | 1.8 | 0.94 | 240 | 6.4 | 8 | 6.4 | 4.5 | 5.6 | 2.8
Spec. Gasflow of PC kilns after preheater (wet, 4 % O2, 1.8 Nm3/kg cli cooler air)
[10 empty] | Nstages | kiln gas, 0 % bypass | kiln gas, 30 % bypass | cooler gas, 0 % bypass | cooler gas, 30 % bypass
[11 empty] | Nm3/kgcli | Nm3/kgcli | Nm3/kgcli | Nm3/kgcli
[10 empty] | 1 | 1.8 |  | 0.5
[10 empty] | 2 | 1.74 |  | 0.7
[10 empty] | 3 | 1.6 | 1.57 | 0.8 | 0.72
[10 empty] | 4 | 1.51 | 1.48 | 0.9 | 0.8
[10 empty] | 5 | 1.43 | 1.42 | 0.95 | 0.85
[10 empty] | 6 | 1.34 | 1.33 | 1 | 0.94
total specific heat consumption of Precalciner kilns |  |  |  |  | Gas temperatures of PC kilns after preheater and cooler
0 % Bypass
| Kiln |  |  |  | Modern Cooler
Quelle | Nstage | Q fuel | V kilngas | Tkilngas | V cooler | V waste | T waste
| [-] | [MJ/kgcli] | [Nm3/kgcli] | [C] | [Nm3/kgcli] | [Nm3/kgcli] | [C]
Fort Collins | 1 | 4.8 | 1.8 | 870 | 1.8 | 0.5 | 120
Simulation | 2 | 4.1 | 1.74 | 690 | 1.8 | 0.7 | 170
Laegerdorf | 3 | 3.7 | 1.6 | 530 | 1.8 | 0.8 | 200
H-Gruppe | 4 | 3.4 | 1.51 | 370 | 1.8 | 0.9 | 225
H-Gruppe | 5 | 3.2 | 1.43 | 320 | 1.8 | 0.95 | 245
Ramos Arizpe | 6 | 2.9 | 1.34 | 290 | 1.8 | 1 | 270
30 % Bypass
| Kiln |  |  |  | Modern Cooler
Quelle | Nstage | Q fuel | V kilngas | Tkilngas | V cooler | V waste | T waste
| [-] | [MJ/kgcli] | [Nm3/kgcli] | [C] | [Nm3/kgcli] | [Nm3/kgcli] | [C]
Simulation | 3 | 4 | 1.57 | 515 | 1.8 | 0.72 | 175
Simulation | 4 | 3.7 | 1.48 | 360 | 1.8 | 0.8 | 200
Simulation | 5 | 3.5 | 1.42 | 305 | 1.8 | 0.85 | 215
Simulation | 6 | 3.2 | 1.33 | 275 | 1.8 | 0.94 | 240